## Sheet1
GRADES |  | 1 | 2 | 3 | 4 | 5 | 6 | 7 | 8 | 9 | 10 | 11 | 12 | 13 | 14 | 15 | 16 | 17 | 18 | 19 | 20 | 21 | 22 | 23 | 24 | 25 | 26 | 27 | 28 | 29 | 30 | 31 | 32 | 33 | 34 | 35 | 36 | 37 | 38 | 39 | 40 | 41 | 42 | 43 | 44 | 45 | 46 | 47 | 48 | 49 | 50 | 51 | 52 | 53 | 54 | 55 | 56
|  | EN-8 | EN-9 | EN-42 | EN-31 | EN-19 | EN-24 | EN-26 | EN-28 | H-13 | DB6 | D3/A.P.C | SAE-8620 | EN-36C | EN-39B | EN-47 | EN-353 | SAE4140 | EN-41B | H-11 | 18CRNIMO7 | 17CRNIMO6 | 30CRNIMO8 | 15CDV-6 | 30CRMO4 | 20MNCR5 | EN-45A | F-22 | EN-111 | F-11 | SAE-4150 | SAE-4340 | SAE-4130 | 42CRMO4 | EN-354 | BORON STEEL | EN-18 | D2 | CR12MOV | FILE STEEL | D/N-1.2738 | 24CRMO5 | 21CRMOV/S.11 | 21CRMOV/57 | D2 KNL | EN-25 | SAE 4135/H | 13CRMO45 | P-91 | 1.2311 | SS410 | SS420 | SS415 | SS431 | SS422 | SS430 | 17/4PH
C % | MIN % | 0.35 | 0.5 | 0.7 | 0.9 | 0.35 | 0.35 | 0.3 | 0.25 | 0.32 | 0.5 | 1.8 | 0.18 | 0.12 | 0.12 | 0.45 | 0.2 | 0.38 | 0.35 | 0.33 | 0.15 | 0.15 | 0.26 | 0.12 | 0.28 | 0.17 | 0.55 | 0.05 | 0.3 | 0.1 | 0.48 | 0.37 | 0.28 | 0.38 | 0.2 | 0.27 | 0.35 | 1.4 | 1.45 | 1.25 | 0.35 | 0.22 | 0.17 | 0.2 | 1.55 | 0.27 | 0.33 | 0.08 | 0.08 | 0.35 | 0.05 | 0.16 | 0.05 | 0.1 | 0.2 | 0.1 | 0.07
| MAX % | 0.45 | 0.6 | 0.85 | 1.2 | 0.45 | 0.45 | 0.44 | 0.4 | 0.45 | 0.6 | 1.95 | 0.23 | 0.18 | 0.18 | 0.55 | MAXX | 0.43 | 0.45 | 0.43 | 0.21 | 0.2 | 0.34 | 0.18 | 0.33 | 0.22 | 0.65 | 0.15 | 0.4 | 0.2 | 0.53 | 0.43 | 0.33 | 0.45 | MAXX | 0.32 | 0.45 | 1.6 | 1.7 | 1.35 | 0.45 | 0.28 | 0.25 | 0.25 | 1.75 | 0.35 | 0.39 | 0.18 | 0.15 | 0.45 | MAXX | 0.25 | MAXX | 0.2 | 0.25 | MAXX | MAXX
Mn% | MIN % | 0.6 | 0.55 | 0.55 | 0.3 | 0.5 | 0.45 | 0.5 | 0.5 | 0.2 | 0.65 | 0.6 | 0.7 | 0.3 | 0.5 | 0.5 | 0.5 | 0.75 | 0.65 | 0.2 | 0.5 | 0.5 | 0.5 | 0.8 | 0.4 | 1.1 | 0.7 | 0.3 | 0.6 | 0.3 | 0.75 | 0.6 | 0.4 | 0.6 | 0.5 | 1.2 | 0.6 | 0.6 | 0.4 | 0.3 | 1.3 | 0.6 | 0.3 | 0.5 | 0.25 | 0.5 | 0.55 | 0.4 | 0.3 | 1.3 | 1 | 1.5 | 0.5 | 1 | 0.5 | 1 | 1
| MAX % | 0.9 | 0.8 | 0.75 | 0.75 | 0.8 | 0.7 | 0.7 | 0.7 | 0.5 | 0.95 | MAXX | 0.9 | 0.6 | MAXX | 0.8 | 1 | 1 | MAXX | 0.6 | 0.9 | 0.6 | 0.8 | 1 | 0.6 | 1.4 | 1 | 0.6 | 0.9 | 0.8 | 1 | 0.8 | 0.6 | 0.9 | 1 | 1.4 | 0.9 | MAXX | MAXX | 0.4 | 1.6 | 0.8 | 0.6 | 0.8 | 0.4 | 0.7 | + | 1 | 0.6 | 1.6 | MAXX | MAXX | 1 | MAXX | 1 | MAXX | MAXX
Si% | MIN % | 0.15 | 0.15 | 0.15 | 0.15 | 0.15 | 0.15 | 0.15 | 0.15 | 0.8 | 0.15 | 0.6 | 0.2 | 0.1 | 0.15 | 0.5 | 0.2 | 0.2 | 0.1 | 0.8 | 0.4 | 0.4 | 0.4 | 0.2 | 0.15 | 0.15 | 1.7 | 0.5 | 0.1 | 0.5 | 0.15 | 0.15 | 0.15 | 0.35 | 0.35 | 0.15 | 0.15 | 0.03 | 0.4 | 0.15 | 0.2 | 0.2 | 0.3 | 0.17 | 0.2 | 0.1 | 0.15 | 0.35 | 0.2 | 0.2 | 1 | 1 | 0.6 | 1 | 0.5 | 1 | 1
| MAX % | 0.35 | 0.35 | 0.35 | 0.35 | 0.35 | 0.35 | 0.35 | 0.35 | 1.2 | 0.35 | MAXX | 0.35 | 0.35 | 0.35 | MAXX | 0.3 | 0.3 | 0.45 | 1.2 | MAXX | MAXX | MAXX | MAXX | 0.35 | 0.35 | 2 | MAXX | 0.35 | 1 | 0.35 | 0.3 | 0.35 | MAXX | MAXX | 0.35 | 0.35 | MAXX | MAXX | 0.35 | 0.4 | 0.35 | 0.6 | 0.35 | 0.4 | 0.35 | 0.35 | MAXX | 0.5 | 0.4 | MAXX | MAXX | MAXX | MAXX | MAXX | MAXX | MAXX
S/P% | MAX % | 0.04 | 0.04 | 0.04 | 0.04 | 0.04 | 0.04 | 0.03 | 0.015/0.030 | 0.03 | 0.03 | 0.04 | 0.03 | 0.025 | 0.03 | 0.04 | 0.03 | 0.03 | 0.03 | 0.03 | 0.035 | 0.015/0.035 | 0.035 | 0.015/0.020 | 0.025 | 0.035 | 0.05 | 0.03 | 0.035 | 0.03 | 0.03 | 0.040/0.035 | 0.025 | 0.035 | 0.035 | 0.04 | 0.035 | 11 | 0.03 | 0.03 | 0.035 | 0.035 | 0.03 | 0.025 | 0.03 | 0.04 | 0.03 | 0.01/0.025 | 0.01/0.020 | 0.03 | 0.03 | 0.03 | 0.03 | 0.03 | 0.025 | 0.03 | 0.03
|  | MAXX | MAXX | MAXX | MAXX | MAXX | MAXX | MAXX | MAXX | MAXX | MAXX | MAXX | MAXX | MAXX | MAXX | MAXX | MAXX | MAXX | MAXX | MAXX | MAXX | MAXX | MAXX | MAXX | MAXX | MAXX | MAXX | MAXX | MAXX | MAXX | MAXX | MAXX | MAXX | MAXX | MAXX | MAXX | 0.85 | 13 | MAXX | MAXX | MAXX | MAXX | MAXX | MAXX | MAXX | MAXX | MAXX | MAXX | MAXX | MAXX | MAXX | MAXX | MAXX | MAXX | MAXX | MAXX | MAXX
Cr% | MIN % |  |  |  | 1 | 0.9 | 0.9 | 0.5 | 0.75 | 4.75 | 1 | 0.04 | 0.4 | 0.6 | 1 | 0.8 | 0.75 |  | 1.4 | 4.75 | 1.5 | 1.5 | 1.8 | 1.25 | 0.8 | 1 |  | 2 | 0.45 | 1 | 0.85 | 0.7 | 0.8 | 0.9 | 0.75 | 0.27 | 1.15 |  | 11 | 0.5 | 1.8 | 1 | 1.2 | 1.25 | 11 | 0.5 | 0.85 | 0.7 | 8 | 1.8 | 11 | 12 | 11.5 | 15 | 11 | 16 | 15
| MAX % |  |  |  | 1.6 | 1.5 | 1.4 | 0.8 | 1.5 | 5.5 | 1.2 | MAXX | 0.6 | 1.1 | 1.4 | 1.2 | 1.25 |  | 1.8 | 5.5 | 1.8 | 1.8 | 2.2 | 1.5 | 1.1 | 1.3 |  | 2.5 | 0.75 | 1.5 | 1.1 | 0.9 | 1.1 | 1.2 | 1.25 | 0.32 |  |  | 12.5 | 0.7 | 2.1 | 1.2 | 1.5 | 1.4 | 12 | 0.8 | + | 1.15 | 9.5 | 2.1 | 12.5 | 14 | 14.5 | 17 | 12.5 | 18 | 17
Ni% | MIN % | [5 empty] | 1.3 | 2.3 | 3 | 0.3 | 1.5 | 11 | 0.4 | 3 | 3.8 |  | 1 | 0.8 |  | 0.3 | 1.4 | 1.4 | 1.8 | 0.25 |  |  |  |  | 1 |  |  | 1.65 |  |  | 1.5 |  |  | 0.7 |  |  | 1 | 0.5 | 0.6 | 0.55 | 0.4 | 2.3 |  |  | 0.4 |  |  |  | 3.5 | 1.25 | 0.5 |  | 3
| MAX % | [5 empty] | 1.8 | 2.8 | 4.5 | MAXX | 1.8 | 11.5 | 0.7 | 3.75 | 4.5 |  | 1.5 | 1.1 |  | MAXX | 1.7 | 1.7 | 2.2 | MAXX |  |  |  |  | 1.5 |  |  | 2 |  |  | 2 |  |  | 1.2 |  |  | 1.2 | MAXX | MAXX | MAXX | 0.6 | 2.8 |  |  | MAXX |  |  |  | 5.5 | 2.5 | 1 |  | 5
MO% | MIN % | [5 empty] | 0.2 | 0.4 | 0.2 | 1.2 | 0.45 |  | 0.15 | 0.1 | 0.15 |  | 0.08 | 0.15 | 0.1 | 1.1 | 0.25 | 0.25 | 0.3 | 0.8 | 0.15 |  |  | 0.87 | 0.1 | 0.44 | 0.16 | 0.2 | 0.15 | 0.15 | 0.1 |  |  | 0.7 | 0.4 |  | 0.15 | 0.25 | 1 | 0.55 | 0.5 | 0.4 | 0.15 | 0.4 | 0.85 | 0.15 |  |  | 0.5 | 0.1 | 0.9 |  | 0.2
| MAX % | [5 empty] | 0.4 | 0.7 | 0.65 | 1.75 | 0.55 |  | 0.25 | 0.25 | 0.35 |  | 0.15 | 0.25 | 0.25 | 1.6 | 0.35 | 0.35 | 0.5 | 1 | 0.25 |  |  | 1.13 | MAXX | 0.65 | 0.25 | 0.3 | 0.25 | 0.3 | 0.2 |  |  | 1.2 | 0.6 |  | 0.25 | 0.35 | 1.2 | 0.75 | 0.7 | 0.7 | 0.2 | 0.6 | 1.05 | 0.25 |  |  | 1 | MAXX | 1.25 |  | MAXX
V% | MIN % | [8 empty] | 0.8 | 0.07 |  |  |  |  | 0.15 |  |  |  | 0.3 |  |  |  | 0.2 | [11 empty] | 0.003 |  |  | 0.15 |  |  |  | 0.25 | 0.2 | 0.1 |  |  |  | 0.18 |  |  |  |  | 0.05 | 0.2 |  | 0.1
| MAX % | [8 empty] | 1.2 | 0.12 |  |  |  |  | MAXX |  |  |  | 0.6 |  |  |  | 0.3 | [11 empty] | 0.005 |  |  | 0.25 |  |  |  | 0.35 | 0.35 | 0.5 |  |  |  | 0.25 |  |  |  |  | MAXX | 0.3 |  | MAXX
W% | MIN % | [53 empty] | 1
| MAX % | [53 empty] | 1.25
Cu% | MIN % | [47 empty] | 0.01 | [7 empty] | 3
| MAX % | [47 empty] | MAXX | [7 empty] | 5
Nb% | MIN % | [47 empty] | 0.06 | [7 empty] | 0.15
| MAX % | [47 empty] | 0.1 | [7 empty] | 0.4
Ai% | MIN % | [17 empty] | 0.9 | [29 empty] | 0.05
| MAX % | [17 empty] | 1.3 | [29 empty] | MAXX